## sheet1
time | location | sample | Int | Qt-HN1 | Qt-HN2 | Qt-JL1 | Qt-JL2 | Qt-JS1 | Qt-JS2 | Qt-AH1 | Qt-AH2
1 | 1 | 1 | -1.560648 | 117.405 | 240.33167 | 198.60833 | 298.4225 | 131.175 | 258.4725 | 129.6175 | 267.0425
1 | 2 | 1 | 1.098612 | 133.51667 | 252.43333 | 219.075 | 335.885 | 108.8875 | 130.695 | 117.60667 | 194.535
1 | 3 | 1 | 1.94591 | 129.675 | 234.535 | 160.3 | 316.85 | 110.165 | 227.2925 | 115.895 | 170.04167
1 | 4 | 1 | 2.70805 | 112.4525 | 215.7625 | 116.06667 | 266.51 | 113.7775 | 204.1 | 116.06667 | 171.275
1 | 5 | 1 | 3.433987 | 132.24333 | 247.95667 | 172.245 | 277.94 | 107.96833 | 221.48167 | 109.755 | 165.89
1 | 6 | 1 | 4.127134 | 128.085 | 238.57 | 144.48 | 236.72 | 89.695 | 218.07167 | 108.93167 | 172.705
1 | 7 | 1 | 4.521789 | 113.7775 | 231.4675 | 154.09167 | 275.96 | 100.14 | 215.57 | 107.615 | 155.33333
1 | 8 | 1 | 4.828314 | 115.535 | 247.55 | 131.73167 | 272.875 | 101.085 | 216.04667 | 111.87 | 152.315
1 | 9 | 1 | 5.214936 | 122.4225 | 251.275 | 147.1 | 289.19333 | 81.04 | 224.2025 | 104.7775 | 152.185

## 原始数据
t | Qt-HN1 | Qt-HN2 | Qt-JL1 | Qt-JL2 | Qt-JS1 | Qt-JS2 | Qt-AH1 | Qt-AH2
0.21 | 117.405 | 240.33167 | 198.60833 | 298.4225 | 131.175 | 258.4725 | 129.6175 | 267.0425
3 | 133.51667 | 252.43333 | 219.075 | 335.885 | 108.8875 | 130.695 | 117.60667 | 194.535
7 | 129.675 | 234.535 | 160.3 | 316.85 | 110.165 | 227.2925 | 115.895 | 170.04167
15 | 112.4525 | 215.7625 | 116.06667 | 266.51 | 113.7775 | 204.1 | 116.06667 | 171.275
31 | 132.24333 | 247.95667 | 172.245 | 277.94 | 107.96833 | 221.48167 | 109.755 | 165.89
62 | 128.085 | 238.57 | 144.48 | 236.72 | 89.695 | 218.07167 | 108.93167 | 172.705
92 | 113.7775 | 231.4675 | 154.09167 | 275.96 | 100.14 | 215.57 | 107.615 | 155.33333
125 | 115.535 | 247.55 | 131.73167 | 272.875 | 101.085 | 216.04667 | 111.87 | 152.315
184 | 122.4225 | 251.275 | 147.1 | 289.19333 | 81.04 | 224.2025 | 104.7775 | 152.185

## 双常数方程lnQt=a+blnt
lnt | lnQt-HN1 | lnQt-HN2 | lnQt-JL1 | lnQt-JL2 | lnQt-JS1 | lnQt-JS2 | lnQt-AH1 | lnQt-AH2
-1.560648 | 4.765629 | 5.48202 | 5.291335 | 5.69851 | 4.876532 | 5.554789 | 4.864588 | 5.587408
1.098612 | 4.894226 | 5.531147 | 5.389414 | 5.816769 | 4.690315 | 4.872866 | 4.767346 | 5.270612
1.94591 | 4.865031 | 5.457605 | 5.077047 | 5.758428 | 4.701979 | 5.426238 | 4.752685 | 5.136044
2.70805 | 4.722531 | 5.374178 | 4.754165 | 5.585412 | 4.734245 | 5.31861 | 4.754165 | 5.14327
3.433987 | 4.884644 | 5.513254 | 5.148918 | 5.627405 | 4.681838 | 5.40034 | 4.698251 | 5.111325
4.127134 | 4.852694 | 5.474663 | 4.973141 | 5.466878 | 4.496415 | 5.384824 | 4.690721 | 5.151585
4.521789 | 4.734245 | 5.444439 | 5.037548 | 5.620256 | 4.606569 | 5.373286 | 4.67856 | 5.045573
4.828314 | 4.749574 | 5.511613 | 4.880767 | 5.609014 | 4.615962 | 5.375494 | 4.717337 | 5.025951
5.214936 | 4.807478 | 5.526548 | 4.991113 | 5.667095 | 4.394943 | 5.41255 | 4.651839 | 5.025097

## 准二级动力学方程t除以Qt=1 (k乘以Qe2)+t除以Qe
t | t/Qt-HN1 | t/Qt-HN2 | t/Qt-JL1 | t/Qt-JL2 | t/Qt-JS1 | t/Qt-JS2 | t/Qt-AH1 | t/Qt-AH2
0.21 | 0.00178868 | 0.00178868 | 0.001057357 | 0.0007037003 | 0.001600915 | 0.0008124655 | 0.001620152 | 0.0007863917
3 | 0.0224691 | 0.0224691 | 0.01369394 | 0.008931628 | 0.02755137 | 0.02295421 | 0.02550876 | 0.01542139
7 | 0.05398111 | 0.05398111 | 0.04366812 | 0.02209247 | 0.06354105 | 0.03079732 | 0.0603995 | 0.04116638
15 | 0.1333897 | 0.1333897 | 0.1292361 | 0.05628307 | 0.1318363 | 0.07349339 | 0.1292361 | 0.08757846
31 | 0.2344164 | 0.2344164 | 0.1799762 | 0.1115349 | 0.2871212 | 0.1399664 | 0.2824473 | 0.1868708
62 | 0.4840536 | 0.4840536 | 0.4291251 | 0.2619128 | 0.6912314 | 0.2843102 | 0.5691641 | 0.3589937
92 | 0.8085957 | 0.8085957 | 0.5970472 | 0.3333816 | 0.9187138 | 0.4267755 | 0.8548994 | 0.5922747
125 | 1.081923 | 1.081923 | 0.9488986 | 0.4580852 | 1.236583 | 0.5785787 | 1.117368 | 0.8206677
184 | 1.502992 | 1.502992 | 1.25085 | 0.6362526 | 2.270484 | 0.8206867 | 1.756102 | 1.209055

## 抛物线方程Qt=K乘以t的0.5次+ C
time | location | sample | Y | Qt-HN1 | Qt-HN2 | Qt-JL1 | Qt-JL2 | Qt-JS1 | Qt-JS2 | Qt-AH1 | Qt-AH2
1 | 1 | 1 | 0.4582576 | 117.405 | 240.33167 | 198.60833 | 298.4225 | 131.175 | 258.4725 | 129.6175 | 267.0425
1 | 2 | 1 | 1.732051 | 133.51667 | 252.43333 | 219.075 | 335.885 | 108.8875 | 130.695 | 117.60667 | 194.535
1 | 3 | 1 | 2.645751 | 129.675 | 234.535 | 160.3 | 316.85 | 110.165 | 227.2925 | 115.895 | 170.04167
1 | 4 | 1 | 3.872983 | 112.4525 | 215.7625 | 116.06667 | 266.51 | 113.7775 | 204.1 | 116.06667 | 171.275
1 | 5 | 1 | 5.567764 | 132.24333 | 247.95667 | 172.245 | 277.94 | 107.96833 | 221.48167 | 109.755 | 165.89
1 | 6 | 1 | 7.874008 | 128.085 | 238.57 | 144.48 | 236.72 | 89.695 | 218.07167 | 108.93167 | 172.705
1 | 7 | 1 | 9.591663 | 113.7775 | 231.4675 | 154.09167 | 275.96 | 100.14 | 215.57 | 107.615 | 155.33333
1 | 8 | 1 | 11.18034 | 115.535 | 247.55 | 131.73167 | 272.875 | 101.085 | 216.04667 | 111.87 | 152.315
1 | 9 | 1 | 13.56466 | 122.4225 | 251.275 | 147.1 | 289.19333 | 81.04 | 224.2025 | 104.7775 | 152.185